## Sheet1
Sr.No | Run no. | layer Thickness | Orientation deg | Infill Density | Contours | len_var | width_var | thic_var | rsm_len_var | rsm_wid_var | rsm_thic_var | nn_len_pred | nn_wid_pred | nn_thic_pred | .
1 | 25 | 0.33 | 22.5 | 25 | 8 | 1.7 | 1.6 | 1.1 | 1.49962 | 1.60357 | 1.099407 | 1.96 | 1.061 | 1.1
2 | 23 | 0.19 | 22.5 | 25 | 8 | 0.5 | 0.47 | 2.4 | 0.634195 | 0.505255 | 2.34864 | 1.1024 | 0.8708 | 2.4
3 | 15 | 0.33 | 22.5 | 75 | 8 | 1.4 | 1.93 | 1.5 | 1.57045 | 1.88149 | 1.56907 | 2.5032 | 1.0379 | 1.3201
4 | 29 | 0.19 | 67.5 | 75 | 4 | 1.4 | 0.8 | 1 | 1.50856 | 0.765746 | 0.969215 | 1.3021 | 0.6398 | 1.4053
5 | 16 | 0.26 | 45 | 0 | 6 | 0.3 | 0.13 | 1.2 | 0.47325 | 0.0546163 | 1.39132 | 0.6849 | 0.5818 | 1.0396
6 | 24 | 0.26 | 0 | 50 | 6 | 2 | 1.8 | 1.7 | 2.09033 | 1.8494 | 1.8014 | 1.862 | 1.6166 | 1.7
7 | 19 | 0.26 | 45 | 50 | 6 | 1.3 | 0.87 | 1.6 | 1.27463 | 0.758289 | 1.56182 | 1.183 | 0.8366 | 1.575
8 | 5 | 0.26 | 45 | 50 | 6 | 1.2 | 0.67 | 1.6 | 1.21656 | 0.758289 | 1.59132 | 1.183 | 0.8366 | 1.575
9 | 13 | 0.19 | 22.5 | 75 | 4 | 0.5 | 1.07 | 2 | 0.400861 | 1.07359 | 1.99864 | 0.4528 | 1.6761 | 1.9702
10 | 11 | 0.33 | 67.5 | 25 | 4 | 0.7 | 0.47 | 1.5 | 0.719372 | 0.484944 | 1.57834 | 1.2278 | 0.607 | 1.5
11 | 17 | 0.26 | 45 | 50 | 6 | 1.1 | 0.67 | 1.6 | 1.21655 | 0.66549 | 1.59132 | 1.183 | 0.8366 | 1.575
12 | 27 | 0.33 | 22.5 | 25 | 4 | 1.5 | 0.93 | 1 | 1.62045 | 0.891489 | 0.869074 | 1.0849 | 1.2552 | 1
13 | 8 | 0.19 | 67.5 | 25 | 8 | 1.7 | 0.07 | 0.9 | 1.74189 | 0.0674125 | 0.919215 | 1.2895 | 0.3243 | 0.9
14 | 1 | 0.19 | 22.5 | 25 | 4 | 0.5 | 0.47 | 2.4 | 0.480028 | 0.469951 | 2.37364 | 0.1227 | 0.7616 | 2.4
15 | 30 | 0.33 | 67.5 | 25 | 8 | 1 | 0.87 | 1.7 | 1.22354 | 0.899528 | 1.70334 | 1.1751 | 0.818 | 1.7327
16 | 21 | 0.33 | 67.5 | 75 | 8 | 2 | 1.07 | 2.5 | 1.91937 | 1.00994 | 2.47834 | 1.7138 | 0.7664 | 2.5
17 | 2 | 0.4 | 45 | 50 | 6 | 1.3 | 1.13 | 1.5 | 1.25756 | 1.19413 | 1.5061 | 1.6187 | 1.1395 | 1.3602
18 | 10 | 0.33 | 67.5 | 75 | 4 | 1.8 | 0.73 | 2 | 1.79021 | 0.727861 | 2.05334 | 1.7531 | 0.7295 | 2
19 | 26 | 0.26 | 45 | 50 | 6 | 1.4 | 0.87 | 1.5 | 1.21656 | 0.775478 | 1.579132 | 1.183 | 0.8366 | 1.575
20 | 20 | 0.19 | 67.5 | 25 | 4 | 1 | 0.27 | 1.1 | 0.962724 | 0.355329 | 1.04421 | 1.1793 | 0.4942 | 1.1
21 | 14 | 0.26 | 45 | 100 | 6 | 0.7 | 0.67 | 1.7 | 0.792044 | 0.74295 | 1.79132 | 0.5392 | 0.9631 | 1.7
22 | 9 | 0.26 | 45 | 50 | 2 | 1.2 | 0.8 | 1.4 | 1.3059 | 0.78795 | 1.39132 | 1.2529 | 0.9013 | 1.4
23 | 6 | 0.26 | 45 | 50 | 6 | 1.3 | 0.67 | 1.6 | 1.21656 | 0.672589 | 1.59132 | 1.183 | 0.8366 | 1.575
24 | 28 | 0.12 | 45 | 50 | 6 | 0.1 | 0.2 | 1.6 | 0.110488 | 0.133699 | 1.67654 | 0.507 | 0.3591 | 1.6
25 | 3 | 0.26 | 45 | 50 | 10 | 1.6 | 1.07 | 1.9 | 1.52538 | 1.07962 | 1.79132 | 1.5484 | 0.5763 | 1.9
26 | 4 | 0.26 | 45 | 50 | 6 | 1 | 0.8 | 1.7 | 1.09475 | 0.758289 | 1.59132 | 1.183 | 0.8366 | 1.575
27 | 7 | 0.19 | 67.5 | 75 | 8 | 1.9 | 0.27 | 1 | 1.919272 | 0.345329 | 1.14421 | 1.0871 | 0.3652 | 1.8547
28 | 18 | 0.33 | 22.5 | 75 | 4 | 2.2 | 1.33 | 1.1 | 2.06629 | 1.30191 | 1.04407 | 1.3884 | 1.3019 | 1.1
29 | 12 | 0.19 | 22.5 | 75 | 8 | 0.3 | 1 | 2.4 | 0.180028 | 0.950672 | 2.27364 | 0.3311 | 1.1573 | 2.4
30 | 22 | 0.25 | 90 | 50 | 6 | 3.1 | 0.87 | 1.4 | 2.9771 | 0.81817 | 1.24171 | 2.0787 | 0.0515 | 1.6733